## Opaque_Materials
Category | Material_Name | Function | Wet Density (kg/m³) | Density (kg/m³) | Specific_Heat (J/kg·K) | Thermal_Conductivity (W/m·K) | Thermal_Diffusivity (m²/s) | Emissivity | Thermal_Expansion_Coefficient (1/K) | Solar_Absorptance | Thermal_Absorptance | Visible_Absorptance | Roughness | Vapor_Permeability (kg/(m·s·Pa)) | Moisture_Capacity (kg/m³) | Sorption_Isotherm_Slope | Moisture_Diffusivity (m²/s) | EE (MJ/kg) | EC (kgCO2eq/kg) | Source | Notes | Density_Standard | Specific_Heat_Standard | Thermal_Conductivity_Standard | Thermal_Diffusivity_Standard | Emissivity_Standard | Thermal_Expansion_Coefficient_Standard | Vapor_Permeability_Standard | Moisture_Capacity_Standard | Sorption_Isotherm_Slope_Standard | Moisture_Diffusivity_Standard
Additives | Calcium_Hydroxide_Ca(OH)2 | Other | [5 empty] | 0.9 |  | 0.75 | 0.9 | 0.65 | MediumRough
Additives |  | Other | [5 empty] | 0.9 |  | 0.75 | 0.9 | 0.65 | MediumRough
Biobased | Mycelium_Block | Structure | [5 empty] | 0.9 |  | 0.75 | 0.9 | 0.65 | MediumRough
Biobased | Hemp_Lime_Composite | Structure | [5 empty] | 0.9 |  | 0.75 | 0.9 | 0.65 | MediumRough
Ceramics | Porcelain_Paste | Structure | [5 empty] | 0.9 |  | 0.75 | 0.9 | 0.65 | MediumRough
Ceramics | Sintered_Clay | Structure | [5 empty] | 0.9 |  | 0.75 | 0.9 | 0.65 | MediumRough
Composites | Carbon_Fiber_PLA | Structure | [5 empty] | 0.9 |  | 0.75 | 0.9 | 0.65 | MediumRough
Composites | Glass_Fiber_Cement | Structure | [5 empty] | 0.9 |  | 0.75 | 0.9 | 0.65 | MediumRough
Composites_natural | Egg_shell_mix
Concretes | Standard_Concrete | Structure | [5 empty] | 0.85 |  | 0.75 | 0.9 | 0.65 | MediumRough
Concretes | Lightweight_Concrete | Structure | [5 empty] | 0.85 |  | 0.75 | 0.9 | 0.65 | MediumRough
Concretes | 3DPFC_0 | Structure |  | 950 | 1000 | 0.21 |  | 0.85 |  | 0.75 | 0.9 | 0.65 | MediumRough | [7 empty] | 3D printable foamed concrete
Concretes | 3DPFC_5 | Structure |  | 950 | 1000 | 0.19 |  | 0.85 |  | 0.75 | 0.9 | 0.65 | MediumRough | [7 empty] | 3D printable foamed concrete with 5% of vitrified ashes
Concretes | 3DPFC_10 | Structure |  | 950 | 1000 | 0.2 |  | 0.85 |  | 0.75 | 0.9 | 0.65 | MediumRough | [7 empty] | 3D printable foamed concrete with 10% of vitrified ashes
Earth_clays | Clay_Red_100_unfired | Structure |  | 2001 | 1100 | 0.765 |  | 0.9 |  | 0.75 | 0.9 | 0.65 | MediumRough | [7 empty] | Unfired red clay with no additives
Earth_clays | Clay_Red_10_CaOH2 | Structure |  | 1737 | 1150 | 0.431 |  | 0.9 |  | 0.75 | 0.9 | 0.65 | MediumRough | [7 empty] | Unfired red clay with 10% of Ca(OH)2
Earth_clays | Clay_Red_20_CaOH2 | Structure |  | 1652 | 1200 | 0.315 |  | 0.9 |  | 0.75 | 0.9 | 0.65 | MediumRough | [7 empty] | Unfired red clay with 20% of Ca(OH)2
Earth_clays | Clay_Gray_100_unfired | Structure |  | 2045 | 1100 | 0.765 |  | 0.9 |  | 0.75 | 0.9 | 0.65 | MediumRough | [7 empty] | Unfired gray clay with no additives
Earth_clays | Clay_Gray_10_CaOH2 | Structure |  | 1780 | 1150 | 0.431 |  | 0.9 |  | 0.75 | 0.9 | 0.65 | MediumRough | [7 empty] | Unfired gray clay with 10% of Ca(OH)2
Earth_clays | Clay_Gray_20_CaOH2 | Structure |  | 1652 | 1200 | 0.315 |  | 0.9 |  | 0.75 | 0.9 | 0.65 | MediumRough | [7 empty] | Unfired gray clay with 20% of Ca(OH)2
Geopolymers | Fly_Ash_Geopolymer | Structure | [5 empty] | 0.9 |  | 0.75 | 0.9 | 0.65 | MediumRough
Geopolymers | Slag_Based_Geopolymer | Structure | [5 empty] | 0.9 |  | 0.75 | 0.9 | 0.65 | MediumRough
Metal | Stainless_Steel_316L | Structure | [5 empty] | 0.2 |  | 0.75 | 0.9 | 0.65 | MediumRough
Metal | Aluminum_Alloy_AlSi10Mg | Structure | [5 empty] | 0.2 |  | 0.75 | 0.9 | 0.65 | MediumRough
Polymers | PLA | Structure | [5 empty] | 0.9 |  | 0.75 | 0.9 | 0.65 | MediumRough
Polymers | PETG | Structure | [5 empty] | 0.9 |  | 0.75 | 0.9 | 0.65 | MediumRough
Recycled | Recycled_PET | Structure | [5 empty] | 0.9 |  | 0.75 | 0.9 | 0.65 | MediumRough
Recycled | Crushed_Brick_Concrete | Structure | [5 empty] | 0.9 |  | 0.75 | 0.9 | 0.65 | MediumRough
Wood | Binder_Jet_Wood | Structure | [5 empty] | 0.9 |  | 0.75 | 0.9 | 0.65 | MediumRough
Wood | Wood_Paste_Extrusion | Structure | [5 empty] | 0.9 |  | 0.75 | 0.9 | 0.65 | MediumRough

## Material_databases
materiom | https://old.materiom.org/search
matweb | https://www.matweb.com/

## Thermal KPIs
KPI | Steady-State | Dynamic | Description
U-value (Thermal transmittance) | ✅ | ✅ | Heat flow per m² per K; core indicator of insulation
R-value (Thermal resistance) | ✅ | ✅ | Inverse of U; useful layer-by-layer
Thermal mass (C) | ✅ | ✅ | Heat stored per K; total heat capacity (J/K)
Areal heat capacity (Ca) | ✅ | ✅ | Thermal mass per m² (J/m²·K)
Surface temperature factor (fRsi) | ✅ | ✅ | Condensation risk on interior surface
Linear transmittance (ψ) | ✅ | ✅ | Extra heat flow at junctions (thermal bridges)
Thermal inertia index (R × C) | ✅ | ✅ | Approx. delay and damping of heat transfer
Time lag (phase shift) | – | ✅ | Delay in peak temperature transmission through the wall
Decrement factor | – | ✅ | Ratio of indoor to outdoor temp amplitude; damping effect
Thermal admittance (Y-value) | – | ✅ | Ability of internal surfaces to absorb/release heat quickly
Heat flux over time | – | ✅ | Real-time heat transfer across the component
Internal surface temp over time | – | ✅ | Surface response to boundary fluctuations

## Required Properties
Property | Symbol | Units | Needed for
Thermal conductivity | λ | W/m·K | U, R, diffusivity, decrement factor
Density | ρ | kg/m³ | Thermal mass, Ca, diffusivity
Specific heat capacity | c_p | J/kg·K | Thermal mass, Ca, diffusivity
Thickness | d | m | R, U, Ca, time lag
Thermal diffusivity | α = λ / (ρ·c_p) | m²/s | Phase shift, dynamic response
Emissivity | ε | – | Radiative exchanges, dynamic surface balance (optional)
Surface heat transfer coefficients | h_i, h_e | W/m²·K | U-value, Y-value, internal comfort models
Absorptivity (solar) | α_s | – | External solar gains in dynamic models
Initial temperature | – | °C or K | Required for transient simulations
Boundary conditions | – | – | Drives dynamic behavior (e.g., hourly weather, internal loads)

## Options (hidden)
Categories | Functions | Roughness | Source
Additives | Insulation | VeryRough | Experimental
Biobased | Structure | Rough | Other
Ceramics | Other | MediumRough
Composites |  | MediumSmooth
Composites_natural |  | Smooth
Concretes |  | VerySmooth
Earth_clays
Geopolymers
Metal
Polymers
Recycled
Wood